## Dados simulados
void fraction | pore volume (cm3/g) | Density (g/cm3) | GSA (m2/g) | PLD | LCD | Adsorcao (5.8bar e 280K)
0.23403 | 0.255564 | 1.52493 | 0 | 2.4972 | 4.45543 | 56.028176
0.172707 | 0.239596 | 1.56594 | 0 | 2.44162 | 3.53642 | 27.730762
0.686068 | 0.556041 | 1.15199 | 1028.92 | 6.80253 | 11.25251 | 130.543837
0.349898 | 0.277374 | 1.76082 | 367.01 | 4.14331 | 4.82084 | 69.488797
0.344895 | 0.270205 | 1.7876 | 331.008 | 4.08045 | 4.80529 | 68.306263
0.34259 | 0.264961 | 1.81243 | 330.138 | 4.04921 | 4.7727 | 67.894644
0.341167 | 0.257556 | 1.84813 | 296.233 | 4.0168 | 4.74458 | 68.466804
0.336251 | 0.247672 | 1.90641 | 274.328 | 3.9715 | 4.73097 | 67.110325
0.334151 | 0.243292 | 1.9293 | 251.952 | 3.94356 | 4.70447 | 66.005929
0.33344 | 0.236425 | 1.96962 | 233.852 | 3.92184 | 4.69665 | 66.124158
0.48626 | 0.302069 | 1.91751 | 758.277 | 4.0515 | 6.22728 | 39.190413
0.20007 | 0.331387 | 1.34661 | 244.591 | 3.82431 | 4.33176 | 65.526963
0.545974 | 0.532253 | 1.15833 | 869.832 | 4.03039 | 5.07969 | 141.617678
0.369289 | 0.418746 | 1.21871 | 777.841 | 6.10482 | 6.86398 | 90.665299
0.257933 | 0.274287 | 1.59028 | 0 | 3.0099 | 4.47083 | 59.621407
0.203748 | 0.229075 | 1.78668 | 0 | 2.41854 | 3.96462 | 46.961761
0.0957917 | 0.0885087 | 2.60195 | 0 | 2.94934 | 3.5991 | 28.048611
0.294751 | 0.270768 | 1.73515 | 328.199 | 3.73403 | 5.10081 | 73.336786
0.626854 | 0.586625 | 1.10094 | 1594.02 | 7.0307 | 8.25776 | 126.982594
0.190058 | 0.274777 | 1.68656 | 191.795 | 4.60638 | 5.6669 | 19.278914
0.598774 | 0.523099 | 1.14924 | 1273.71 | 4.65537 | 7.1439 | 132.57886
0.489244 | 0.484814 | 1.15458 | 802.999 | 3.89327 | 5.20085 | 122.86129
0.483839 | 0.440513 | 1.25952 | 761.039 | 3.94888 | 5.20115 | 123.558177
0.0477272 | 0.2413 | 1.45481 | 0 | 2.78217 | 4.00255 | 11.989926
0.454051 | 0.52104 | 1.04949 | 0 | 3.57647 | 4.91034 | 108.26556
0.685888 | 0.79261 | 0.863411 | 2269.52 | 5.53552 | 8.42183 | 123.014006
0.524451 | 0.543556 | 1.08434 | 1196.08 | 4.98761 | 7.43814 | 120.939447
0.369336 | 0.223536 | 2.30944 | 432.824 | 4.30437 | 6.47918 | 74.336226
0.828876 | 1.39969 | 0.559431 | 3884.75 | 9.00897 | 15.55627 | 74.162349
0.774208 | 1.0638 | 0.694288 | 3168.97 | 7.82539 | 11.50806 | 89.84663
0.300425 | 0.235196 | 1.71994 | 364.909 | 4.5372 | 5.192 | 78.139011
0.127616 | 0.253654 | 1.60779 | 0 | 3.37529 | 3.92375 | 51.147057
0.117445 | 0.23919 | 1.65299 | 0 | 3.05346 | 3.98905 | 64.365313
0.219764 | 0.313017 | 1.46632 | 0 | 3.31507 | 4.54949 | 56.221062
0.702066 | 0.783257 | 0.881935 | 2108.86 | 5.40077 | 12.29205 | 110.897987
0.883535 | 2.52819 | 0.343942 | 4800.23 | 13.49014 | 22.82164 | 25.761655
0.887154 | 1.95631 | 0.435607 | 4167.72 | 10.92309 | 21.62414 | 42.401914
0.82921 | 1.22572 | 0.629251 | 3342.84 | 6.60024 | 18.23438 | 86.757174
0.83639 | 1.22217 | 0.63164 | 3358.79 | 6.71346 | 18.07262 | 93.745641
0.809049 | 1.21123 | 0.625693 | 3406.02 | 6.7332 | 17.16775 | 81.1219
0.904943 | 2.57212 | 0.33727 | 5145.19 | 10.27637 | 26.33515 | 37.001295
0.919757 | 3.74355 | 0.238777 | 6248.8 | 13.33904 | 27.33782 | 23.16268
0.894563 | 2.30011 | 0.377577 | 4566.13 | 12.17426 | 24.55082 | 32.665405
0.484384 | 0.397903 | 1.26343 | 787.442 | 4.10445 | 5.76724 | 121.958189
0.405188 | 0.316527 | 1.59673 | 0 | 2.87756 | 4.84442 | 83.105464
0.43249 | 0.387223 | 1.23763 | 371.409 | 3.91364 | 4.43355 | 153.858257
0.308612 | 0.285602 | 1.63796 | 184.786 | 3.76596 | 5.54673 | 74.314203
0.308996 | 0.285545 | 1.63796 | 183.814 | 3.76943 | 5.50949 | 73.945242
0.286281 | 0.261948 | 1.71617 | 181.24 | 3.85295 | 5.48974 | 65.090813
0.289625 | 0.266455 | 1.70055 | 172.53 | 3.86827 | 5.46481 | 72.01094
0.289805 | 0.266664 | 1.70055 | 172.108 | 3.86636 | 5.42744 | 71.925115
0.292582 | 0.257115 | 1.74701 | 169.109 | 3.83937 | 5.38377 | 73.977607
0.632027 | 0.654098 | 1.03876 | 1758.96 | 4.9065 | 10.017 | 73.187538
0.43188 | 0.441348 | 1.21661 | 743.692 | 5.30365 | 5.97541 | 91.08776
0.425968 | 0.40707 | 1.28797 | 684.246 | 5.31331 | 5.9443 | 93.858671
0.426564 | 0.395469 | 1.31574 | 662.378 | 5.29096 | 5.93337 | 94.929787
0.846562 | 2.07463 | 0.402567 | 3141.23 | 17.12414 | 25.68553 | 30.746117
0.724297 | 0.985407 | 0.722123 | 2588.02 | 6.55138 | 9.28386 | 111.312699
0.0994347 | 0.222184 | 1.70887 | 0 | 2.56247 | 3.38958 | 0.193239
0.546199 | 0.529062 | 1.10129 | 1302.07 | 5.12689 | 5.99825 | 124.818101
0.344529 | 0.269366 | 1.83886 | 246.917 | 3.90414 | 4.37537 | 109.952628
0.495857 | 0.494395 | 1.06928 | 847.392 | 4.09997 | 4.64023 | 143.501861
0.467556 | 0.547163 | 1.01683 | 1110.54 | 5.37116 | 7.3533 | 102.998418
0.447182 | 0.409681 | 1.32285 | 830.813 | 5.08524 | 7.14066 | 94.710771
0.406406 | 0.497694 | 1.12223 | 965.162 | 4.52097 | 6.3306 | 88.882228
0.412252 | 0.501225 | 1.12574 | 991.047 | 4.7481 | 6.43864 | 89.033125
0.270381 | 0.293564 | 1.6209 | 0 | 3.00569 | 4.25157 | 61.515045
0.632602 | 0.574528 | 1.07439 | 1388.99 | 6.77287 | 8.7931 | 133.484153
0.638286 | 0.585848 | 1.05969 | 1434.16 | 6.81408 | 8.80212 | 134.967447
0.624642 | 0.591122 | 1.04077 | 1441.86 | 6.54754 | 8.32882 | 135.123706
0.636575 | 0.611304 | 1.02206 | 1479.74 | 6.86051 | 8.81515 | 130.949863
0.636953 | 0.562208 | 1.0948 | 1356.96 | 6.74118 | 8.79334 | 137.220068
0.634203 | 0.591713 | 1.04816 | 1427.3 | 6.84598 | 8.78847 | 133.552126
0.566718 | 0.60898 | 0.979447 | 1388.43 | 5.71786 | 7.73482 | 114.824717
0.519213 | 0.61046 | 0.959141 | 1387.37 | 4.95787 | 7.35611 | 116.072482
0.554376 | 0.611361 | 0.9597 | 1459.64 | 4.7743 | 5.96671 | 127.244525
0.644158 | 0.45159 | 1.38641 | 1242.34 | 4.58891 | 5.43312 | 146.989368
0.450504 | 0.29115 | 1.77195 | 615.795 | 6.25183 | 6.77693 | 78.198364
0.736793 | 0.807567 | 0.887006 | 2760.67 | 5.30517 | 7.04953 | 100.433096
0.233299 | 0.175638 | 2.26011 | 0 | 3.05212 | 3.70848 | 24.029308
0.482712 | 0.509669 | 1.16455 | 1018.66 | 4.11181 | 6.0722 | 102.611441
0.285617 | 0.312556 | 1.51212 | 0 | 3.32227 | 4.50011 | 79.885778
0.194963 | 0.359598 | 1.25642 | 0 | 2.92366 | 5.10577 | 39.089918
0.460404 | 0.251926 | 1.92701 | 0 | 3.46842 | 4.30724 | 124.811275
0.229682 | 0.212453 | 2.04865 | 0 | 3.24781 | 4.18118 | 36.164203
0.221714 | 0.20931 | 2.06338 | 0 | 3.26762 | 4.19485 | 46.466235
0.314721 | 0.215464 | 1.98392 | 337.829 | 4.89301 | 7.12611 | 102.442426
0.283055 | 0.218478 | 1.95651 | 266.057 | 4.85632 | 5.15455 | 76.344986
0.47379 | 0.487401 | 1.14308 | 925.149 | 9.18984 | 9.50139 | 90.770428
0.115705 | 0.195189 | 2.22877 | 0 | 2.83606 | 3.30143 | 0.331651
0.116869 | 0.194934 | 2.24008 | 0 | 2.72445 | 3.27626 | 0.260001
0.116352 | 0.157397 | 2.39221 | 0 | 2.86205 | 3.31045 | 0.50411
0.131969 | 0.221545 | 2.03592 | 0 | 2.87759 | 3.42309 | 0.412899
0.131856 | 0.220772 | 2.03959 | 0 | 2.87452 | 3.42062 | 0.53373
0.82677 | 1.1764 | 0.64997 | 3572.24 | 5.98269 | 11.92678 | 86.272623
0.791922 | 1.07107 | 0.697286 | 3783.42 | 5.8094 | 8.58065 | 102.49999
0.258757 | 0.336038 | 1.43262 | 314.297 | 3.91412 | 6.17139 | 112.022144
0.620862 | 0.654506 | 0.979833 | 1821.43 | 5.01976 | 7.8603 | 115.262674
0.374543 | 0.42018 | 1.33865 | 783.862 | 5.75713 | 6.38387 | 42.661976
0.183833 | 0.194197 | 2.20818 | 155.913 | 4.25768 | 5.85254 | 31.864066
0.618632 | 0.723696 | 0.901246 | 1698.19 | 5.21411 | 9.3993 | 116.846571
0.668191 | 0.701647 | 0.940569 | 1854.53 | 5.599 | 9.32283 | 116.064912
0.476846 | 0.372044 | 1.43356 | 740.037 | 4.42191 | 5.99288 | 116.948025
0.486501 | 0.375351 | 1.4324 | 759.814 | 4.42337 | 6.08943 | 117.400381
0.488101 | 0.386326 | 1.41539 | 780.471 | 4.45081 | 6.14197 | 114.379634
0.396967 | 0.375316 | 1.33934 | 0 | 2.67152 | 4.85152 | 83.930035
0.394428 | 0.301493 | 1.65289 | 0 | 2.72791 | 4.78682 | 84.697518
0.829821 | 1.39197 | 0.56692 | 5132.12 | 6.77342 | 8.54387 | 70.703098
0.829773 | 1.35988 | 0.579939 | 5031.53 | 6.748 | 8.54787 | 71.144075
0.828426 | 1.35407 | 0.582411 | 5070.79 | 6.78212 | 8.54799 | 71.604993
0.829814 | 1.33352 | 0.590909 | 5000.83 | 6.74275 | 8.53005 | 72.74684
0.841841 | 1.96145 | 0.425946 | 3447.03 | 13.37911 | 18.755 | 29.092161
0.657818 | 0.707155 | 0.929552 | 2070.46 | 5.27018 | 7.81513 | 125.349588
0.449509 | 0.50661 | 1.05182 | 866.284 | 3.73291 | 6.8318 | 117.343412
0.448993 | 0.503823 | 1.05415 | 0 | 3.71719 | 6.8305 | 117.87125
0.448186 | 0.486616 | 1.07753 | 0 | 3.53974 | 6.87946 | 114.167932
0.374078 | 0.296586 | 1.49249 | 513.316 | 5.66314 | 6.60314 | 70.169217
0.402485 | 0.310681 | 1.45916 | 575.853 | 6.0951 | 6.93247 | 83.584233
0.247798 | 0.267457 | 1.87591 | 0 | 2.65794 | 3.72992 | 44.321384
0.318212 | 0.406466 | 1.25739 | 0 | 3.15795 | 7.39023 | 54.873298
0.213875 | 0.329803 | 1.41422 | 0 | 3.27997 | 4.74649 | 63.338285
0.112027 | 0.279819 | 1.4673 | 0 | 2.69518 | 3.46941 | 5.751622
0.556591 | 0.596727 | 1.00746 | 1136.51 | 9.17864 | 11.03089 | 96.426966
0.566397 | 0.622654 | 0.982365 | 1116.74 | 11.07263 | 11.39418 | 91.054228
0.55613 | 0.613576 | 0.988926 | 1141.08 | 9.50667 | 11.07211 | 91.717082
0.563613 | 0.619011 | 0.985981 | 1132.54 | 10.87494 | 11.21563 | 89.605903
0.34432 | 0.19481 | 2.19335 | 0 | 3.30529 | 4.855 | 81.781415
0.348218 | 0.193849 | 2.21508 | 0 | 3.36795 | 4.90585 | 84.037981
0.350655 | 0.190046 | 2.24381 | 0 | 3.38477 | 4.90473 | 85.529273
0.348993 | 0.185626 | 2.28626 | 0 | 3.37247 | 4.89298 | 85.629158
0.351069 | 0.182206 | 2.31747 | 0 | 3.37465 | 4.88241 | 85.524233
0.845161 | 1.36872 | 0.575734 | 5029.94 | 6.70069 | 8.56321 | 83.099206
0.8338 | 1.35719 | 0.577283 | 5106.75 | 6.72694 | 8.38842 | 85.283289
0.301314 | 0.397042 | 1.16973 | 477.855 | 4.48972 | 4.82905 | 69.365578
0.193518 | 0.130067 | 2.17334 | 0 | 2.76008 | 3.25002 | 43.110261
0.0940552 | 0.212345 | 1.59335 | 0 | 3.31743 | 4.03909 | 28.519233
0.711419 | 0.915498 | 0.771567 | 2991.93 | 8.78636 | 9.98598 | 117.27522
0.571217 | 0.70898 | 0.914151 | 1475.1 | 8.69532 | 10.40349 | 61.736631
0.477259 | 0.578754 | 1.02442 | 1222.36 | 7.79614 | 8.64297 | 71.661596
0.325533 | 0.36348 | 1.32355 | 505.688 | 4.21811 | 6.01479 | 72.852039
0.304688 | 0.353956 | 1.32991 | 474.061 | 4.26664 | 6.14773 | 68.591921
0.0851402 | 0.256566 | 1.48465 | 0 | 2.49152 | 3.45333 | 2.392893
0.725999 | 0.832127 | 0.833729 | 2777.93 | 4.98752 | 7.28969 | 138.967045
0.600348 | 0.446646 | 1.21889 | 473.441 | 4.56116 | 5.57395 | 108.505324
0.874377 | 1.86835 | 0.443469 | 4588.75 | 10.20511 | 14.4419 | 48.767547
0.855209 | 1.38165 | 0.567973 | 3761.99 | 6.75838 | 13.85309 | 79.780209
0.84263 | 1.32922 | 0.58467 | 4043.41 | 7.08849 | 11.39005 | 89.541931
0.812524 | 1.09053 | 0.68036 | 3444.05 | 6.98845 | 8.23346 | 124.211822
0.294435 | 0.287431 | 1.65192 | 0 | 3.62787 | 4.58202 | 74.721596
0.228275 | 0.211061 | 2.20004 | 0 | 2.83608 | 3.6362 | 0.932124
0.227175 | 0.206251 | 2.24292 | 0 | 2.83349 | 3.62112 | 0.683343
0.133662 | 0.315884 | 1.4454 | 0 | 2.58932 | 3.53244 | 9.283001
0.304965 | 0.35599 | 1.43617 | 0 | 2.99898 | 5.11237 | 33.529951
0.15153 | 0.2219 | 2.05912 | 0 | 2.86973 | 3.38568 | 0.234007
0.130661 | 0.214343 | 2.08242 | 0 | 2.85935 | 3.37167 | 0.418543
0.107566 | 0.187969 | 1.86922 | 0 | 3.20541 | 3.45952 | 16.765752
0.620693 | 0.653731 | 1.04219 | 1581.09 | 5.59471 | 9.38154 | 85.158416
0.622768 | 0.657089 | 1.03958 | 1582.53 | 5.62446 | 9.38408 | 84.731886
0.0986097 | 0.263076 | 1.55661 | 0 | 2.40004 | 3.23416 | 0.000715
0.554818 | 0.493461 | 1.16997 | 1007.74 | 4.30595 | 6.18036 | 134.378249
0.696105 | 0.806214 | 0.856166 | 2333.1 | 5.15676 | 8.28593 | 122.467376
0.366221 | 0.25794 | 1.7783 | 447.897 | 5.0837 | 6.42024 | 70.399176
0.438868 | 0.338118 | 1.521 | 671.512 | 4.61254 | 5.76705 | 107.310894
0.185519 | 0.302337 | 1.49984 | 0 | 2.56819 | 4.03121 | 139.969773
0.657566 | 0.524171 | 1.21508 | 1456.9 | 5.70377 | 6.40025 | 132.903947
0.269737 | 0.28164 | 1.64828 | 335.963 | 3.88543 | 4.88713 | 67.362772
0.272201 | 0.301437 | 1.5972 | 385.364 | 4.02471 | 4.93182 | 40.659505
0.271084 | 0.275326 | 1.66268 | 418.113 | 4.01813 | 5.12784 | 67.923123
0.298045 | 0.302478 | 1.59271 | 329.183 | 3.95303 | 4.75824 | 65.245983
0.262081 | 0.271336 | 1.6758 | 296.696 | 3.79229 | 4.92972 | 69.123058
0.291136 | 0.299585 | 1.59515 | 406.054 | 3.97372 | 5.2478 | 64.935482
0.279969 | 0.292067 | 1.60993 | 373.392 | 3.92049 | 4.9438 | 64.349343
0.635023 | 0.939775 | 0.753394 | 1597.67 | 16.95446 | 17.44029 | 37.693571
0.680839 | 0.772831 | 0.861631 | 1477.4 | 13.57577 | 13.86842 | 91.213757
0.675703 | 0.783703 | 0.866747 | 1835.88 | 7.69493 | 9.54888 | 123.497282
0.676269 | 0.783737 | 0.865497 | 1856.12 | 7.73922 | 9.60387 | 122.215076
0.271887 | 0.358217 | 1.32471 | 0 | 3.64611 | 4.55968 | 66.818631
0.497364 | 0.418423 | 1.30707 | 0 | 3.64311 | 5.44587 | 135.626255
0.538721 | 0.66824 | 0.915242 | 1644.81 | 4.98141 | 8.08398 | 129.861761
0.536044 | 0.674079 | 0.902679 | 1658.81 | 4.88927 | 8.10638 | 130.555913
0.51425 | 0.669532 | 0.907269 | 1656.17 | 4.97897 | 7.89565 | 122.900811
0.238115 | 0.203891 | 2.16979 | 0 | 2.93434 | 3.54418 | 100.585337
0.188827 | 0.222608 | 2.03317 | 0 | 2.46317 | 4.33245 | 58.798054
0.451261 | 0.426989 | 1.22616 | 702.459 | 4.38571 | 5.73292 | 102.246995
0.396025 | 0.394024 | 1.24095 | 0 | 3.6399 | 5.70679 | 73.703371
0.624394 | 0.620307 | 0.96381 | 1760.2 | 5.25081 | 7.26399 | 126.14893
0.450753 | 0.540993 | 1.06031 | 1032.82 | 9.61852 | 10.84161 | 57.819718
0.470977 | 0.578407 | 0.998153 | 0 | 3.71625 | 5.88567 | 112.593526
0.30999 | 0.329719 | 1.46538 | 0 | 3.54186 | 3.86778 | 99.892886
0.507229 | 0.598516 | 0.99094 | 1091 | 7.28684 | 8.54501 | 105.55939
0.48657 | 0.194412 | 2.97237 | 0 | 3.10347 | 12.74142 | 43.829185
0.519158 | 0.281086 | 2.1582 | 698.515 | 4.85724 | 7.6574 | 58.919512
0.621616 | 0.630655 | 0.982453 | 1415.5 | 4.27216 | 9.42427 | 108.010935
0.0803184 | 0.180872 | 2.08109 | 0 | 3.01886 | 3.92905 | 24.278777
0.355916 | 0.512006 | 1.06034 | 779.304 | 4.5072 | 7.01648 | 78.389189
0.160696 | 0.320331 | 1.3288 | 0 | 2.69894 | 4.17197 | 54.610507
0.437256 | 0.258258 | 2.1577 | 0 | 3.63724 | 6.08145 | 68.432977
0.55012 | 0.494597 | 1.19375 | 937.46 | 10.50387 | 10.88001 | 100.502561
0.613937 | 0.460371 | 1.31908 | 1223.11 | 4.19244 | 5.44554 | 145.541487
0.86799 | 2.06636 | 0.402001 | 3716.83 | 13.27772 | 19.47488 | 44.655083
0.70704 | 0.909708 | 0.750661 | 2627.25 | 8.65235 | 9.6188 | 136.444269
0.53807 | 0.527339 | 1.12374 | 1003.39 | 5.38978 | 7.55963 | 110.769654
0.245023 | 0.362664 | 1.29178 | 0 | 3.08506 | 5.69113 | 54.7752
0.66926 | 0.964057 | 0.741721 | 2240.61 | 5.52422 | 14.24572 | 86.488914
0.595732 | 0.572534 | 1.05112 | 871.889 | 4.2994 | 7.86111 | 131.41574
0.571322 | 0.799753 | 0.792408 | 1836.25 | 4.94321 | 9.91084 | 111.617071
0.35063 | 0.473997 | 1.06453 | 825.172 | 5.63203 | 7.21454 | 79.61979
0.315833 | 0.404156 | 1.22986 | 0 | 3.3542 | 5.52712 | 73.013645
0.273935 | 0.344261 | 1.25983 | 0 | 3.13863 | 4.54144 | 54.909995
0.204862 | 0.259787 | 1.78477 | 0 | 2.70328 | 4.19485 | 29.851689
0.604526 | 0.559146 | 1.10463 | 1399.44 | 4.88169 | 5.99991 | 134.602656
0.099559 | 0.216856 | 1.71622 | 0 | 2.56684 | 3.38723 | 0.198874
0.221853 | 0.319496 | 1.46145 | 0 | 3.18379 | 3.65898 | 27.611645
0.219918 | 0.290947 | 1.51372 | 0 | 3.22689 | 3.81346 | 75.98839
0.214029 | 0.179457 | 2.14248 | 118.396 | 4.27166 | 5.34617 | 59.731226
0.27439 | 0.280827 | 1.49375 | 0 | 3.22631 | 4.22558 | 107.546795
0.26153 | 0.271824 | 1.51116 | 0 | 3.207 | 4.20642 | 108.768481
0.261095 | 0.267878 | 1.52235 | 0 | 3.25933 | 4.25449 | 109.539938
0.270684 | 0.276813 | 1.50255 | 0 | 3.28764 | 4.27372 | 108.220548
0.269911 | 0.282518 | 1.48559 | 0 | 3.25563 | 4.27624 | 106.764389
0.343784 | 0.3735 | 1.44866 | 248.824 | 3.86822 | 5.11483 | 81.698449
0.326231 | 0.260599 | 1.71407 | 0 | 3.05498 | 4.24107 | 87.028224
0.540307 | 0.597565 | 1.01674 | 1303.48 | 6.30914 | 7.54763 | 114.929927
0.670721 | 0.68833 | 0.918977 | 2136.38 | 5.41267 | 6.44764 | 141.153984
0.657961 | 0.647718 | 0.959339 | 1650.64 | 5.21845 | 6.19215 | 159.146131
0.608193 | 0.592084 | 1.0049 | 1550.01 | 5.72948 | 7.70901 | 139.120623
0.12566 | 0.366716 | 1.20504 | 0 | 2.89089 | 6.44441 | 35.48825
0.0998056 | 0.0756119 | 3.31598 | 0 | 2.60913 | 3.18622 | 0.216481
0.0968744 | 0.0718252 | 3.38861 | 0 | 2.73038 | 3.22163 | 0.101024
0.39086 | 0.415097 | 1.37401 | 714.122 | 7.43932 | 8.68497 | 40.71033
0.209378 | 0.264725 | 1.4812 | 0 | 2.55685 | 7.73837 | 44.49852
0.209939 | 0.270436 | 1.44336 | 0 | 2.59337 | 7.74818 | 43.93096
0.206774 | 0.277682 | 1.45609 | 0 | 2.7399 | 7.65896 | 43.36249
0.248674 | 0.296027 | 1.46073 | 0 | 3.41747 | 5.89133 | 75.231535
0.602898 | 0.662483 | 0.925783 | 1275.07 | 5.30115 | 5.4946 | 122.968566
0.491098 | 0.537672 | 1.03022 | 1191.84 | 4.59142 | 5.47244 | 118.830073
0.114556 | 0.13408 | 2.37315 | 0 | 2.89892 | 4.00711 | 32.889924
0.106449 | 0.134514 | 2.38455 | 0 | 2.65439 | 4.06394 | 33.195946
0.105608 | 0.139777 | 2.3203 | 0 | 2.66663 | 4.07475 | 32.642576
0.107313 | 0.143177 | 2.27886 | 0 | 2.76249 | 4.09539 | 32.518222
0.113846 | 0.137541 | 2.33951 | 0 | 2.90131 | 4.02341 | 32.234142
0.111614 | 0.136971 | 2.35952 | 0 | 2.73986 | 4.06234 | 32.642274
0.533264 | 0.214335 | 2.71918 | 455.249 | 5.68671 | 7.29901 | 80.419263
0.233191 | 0.305957 | 1.52944 | 0 | 3.29424 | 6.69748 | 54.303076
0.356901 | 0.293449 | 1.49933 | 460.014 | 5.06628 | 5.31376 | 82.472057
0.132045 | 0.22974 | 1.64501 | 0 | 2.93616 | 3.94728 | 37.252927
0.908902 | 2.5363 | 0.340053 | 5469.55 | 8.58384 | 20.23895 | 33.985229
0.965423 | 7.45792 | 0.126526 | 6580.94 | 24.24061 | 42.79816 | 14.576998
0.884401 | 2.55654 | 0.334895 | 4619.47 | 13.9632 | 27.24659 | 39.370485
0.791954 | 1.19981 | 0.621294 | 3226.23 | 12.10117 | 13.37019 | 86.11723
0.713531 | 0.893449 | 0.770453 | 2384.25 | 7.46421 | 8.75902 | 99.382556
0.863593 | 1.80121 | 0.462445 | 2894.58 | 31.49051 | 33.05863 | 54.503487
0.77551 | 1.11533 | 0.652591 | 3431.47 | 6.75108 | 9.2615 | 123.496672
0.211206 | 0.516082 | 0.976018 | 0 | 2.57051 | 4.23611 | 71.692154
0.486188 | 0.125669 | 2.89234 | 0 | 3.3801 | 4.03684 | 143.254869
0.290512 | 0.217976 | 2.08888 | 336.56 | 4.58964 | 5.49717 | 42.670965
0.159412 | 0.0932602 | 2.74364 | 0 | 2.62615 | 3.38363 | 25.799177
0.096691 | 0.0962575 | 3.1922 | 0 | 2.92243 | 3.62967 | 1.969615
0.0898751 | 0.0956504 | 3.19465 | 0 | 3.01249 | 3.67713 | 1.138389
0.306757 | 0.35976 | 1.28754 | 571.433 | 5.21435 | 7.21036 | 86.230032
0.540831 | 0.555655 | 1.03427 | 1113.08 | 4.27878 | 5.92256 | 112.823197
0.512698 | 0.516765 | 1.08566 | 972.405 | 4.1969 | 5.64744 | 114.021543
0.380714 | 0.397021 | 1.22221 | 0 | 3.56193 | 5.93065 | 91.950321
0.56159 | 0.698637 | 0.885864 | 1889.83 | 4.92473 | 6.99036 | 123.034071
0.312218 | 0.578224 | 0.963294 | 0 | 3.09731 | 4.0335 | 43.815311
0.343109 | 0.334119 | 1.4733 | 0 | 3.42336 | 4.10217 | 95.237126
0.562735 | 0.747876 | 0.882268 | 1398.89 | 10.45745 | 10.54661 | 87.017421
0.558995 | 0.732663 | 0.893987 | 1372.02 | 10.23297 | 10.35764 | 91.442426
0.457318 | 0.607815 | 1.01266 | 1055.77 | 10.11334 | 10.23749 | 59.251121
0.442755 | 0.598685 | 1.02149 | 1048.37 | 9.95474 | 10.07029 | 57.796236
0.551412 | 0.734152 | 0.893387 | 1380.95 | 10.19883 | 10.32219 | 87.88471
0.552322 | 0.737821 | 0.890303 | 1362.53 | 10.23127 | 10.36311 | 86.753311
0.477452 | 0.521649 | 1.16569 | 898.568 | 10.2098 | 10.32563 | 61.305907
0.434395 | 0.587924 | 1.03173 | 1012.26 | 9.78954 | 9.9082 | 56.8995
0.486907 | 0.599818 | 0.990438 | 1092.74 | 9.63706 | 9.77409 | 88.325816
0.496556 | 0.63164 | 0.960732 | 1143.82 | 9.89092 | 10.03622 | 86.946389
0.735816 | 0.890517 | 0.764371 | 2528.29 | 6.03558 | 10.21454 | 136.170152
0.757743 | 0.942531 | 0.730038 | 3018.13 | 5.96794 | 8.00306 | 144.821563
0.20686 | 0.356064 | 1.36696 | 0 | 3.25406 | 4.46396 | 49.338272
0.314703 | 0.412849 | 1.26954 | 571.253 | 4.44638 | 5.76875 | 64.955983
0.285896 | 0.39081 | 1.30564 | 468.726 | 4.21546 | 5.29029 | 66.207738
0.249878 | 0.365182 | 1.35072 | 432.777 | 3.97854 | 5.12362 | 62.404659
0.266209 | 0.379067 | 1.3287 | 389.169 | 3.77095 | 4.87498 | 65.459805
0.346004 | 0.314531 | 1.44287 | 531.155 | 7.19298 | 7.58549 | 87.12124
0.352848 | 0.50233 | 1.07568 | 636.084 | 10.4512 | 10.54574 | 51.927769
0.179976 | 0.199569 | 1.95363 | 0 | 2.71437 | 4.07847 | 61.756444
0.299865 | 0.324473 | 1.49712 | 0 | 2.6344 | 5.26329 | 72.390716
0.649437 | 0.537499 | 1.16306 | 1715.76 | 4.35013 | 6.20265 | 152.313179
0.650138 | 0.534158 | 1.1646 | 1652.22 | 4.27368 | 6.19335 | 155.418565
0.638216 | 0.520476 | 1.1806 | 1390.82 | 3.88458 | 6.11094 | 153.303096
0.617706 | 0.52304 | 1.16905 | 1220.42 | 3.7841 | 6.03659 | 144.556631
0.649032 | 0.565003 | 1.11108 | 1749.4 | 4.31969 | 6.19267 | 152.553049
0.642773 | 0.584345 | 1.07862 | 1771.09 | 4.32109 | 6.20622 | 150.050954
0.635018 | 0.593674 | 1.06295 | 1877.39 | 4.2626 | 6.14614 | 147.257659
0.637255 | 0.594407 | 1.06153 | 1853.33 | 4.21478 | 6.1095 | 148.366494
0.515192 | 0.522046 | 1.06732 | 1281.26 | 4.72091 | 7.75357 | 117.177771
0.263549 | 0.245797 | 1.96582 | 0 | 2.9781 | 3.14881 | 0.004526
0.137276 | 0.213642 | 1.93783 | 0 | 2.45444 | 2.87505 | 0.000895
0.167462 | 0.277008 | 1.62793 | 0 | 2.76284 | 2.99235 | 0.000126
0.523169 | 0.745582 | 0.830416 | 1482.38 | 8.62306 | 10.48182 | 68.872484